## Sheet1
Experiment number | Voltage / V | Time / s | Concentration / mg/mL | Iruhex /nA
1 | -4 | 60 | 0.05 | -87.646
2 | -4 | 60 | 0.05 | -58.774
3 | -4 | 60 | 0.05 | -73.983
4 | -4 | 60 | 0.01 | -31.95
5 | -4 | 10 | 0.01 | -35.02
6 | -4 | 10 | 0.05 | -115.8
7 | -1 | 10 | 0.01 | -58.886
8 | -1 | 10 | 0.05 | -44.5
9 | -1 | 60 | 0.01 | -57.315
10 | -1 | 60 | 0.05 | -86.2
11 | -2.5 | 35 | 0.03 | -60.674